## phi-side
[5 empty] | I_leak/L | α |  | Safety |  | T
[5 empty] | (A/cm) | (A/cm) |  | Factor |  | (K)
[5 empty] | 2e-09 | 4e-17 |  | 5 |  | 300
Layer | Sensorside | Readout pitch | # of barrel sensors in readout module | # of sensors in readout module | Barrel sensor length | Barrel module strip length | Total module strip length | Total strip volume | C/L | Rs/L | Poly- silicon R_bias | n-equiv. fluence Φ | Radiation induced current / volume | Max Fanout C | Max Fanout Rs | Total C | Total Rs | Total R_bias | Total leakage current | Voltage drop on R_bias | Shaping time | ENC from Rs | ENC from R_bias | ENC from I_leak | ENC from Rs + Rbias + I_leak
|  | (µm) |  |  | (cm) | (cm) | (cm) | (cm^3) | (pF/cm) | (ohm/cm) | (Mohm) | (cm^-2) | (nA/cm^3) | (pF) | (ohm) | (pF) | (ohm) | (Mohm) | (nA) | (mV) | (ns) | (e) | (e) | (e) | (e)
1 | n | 50 | 1 | 1 | 11.17 | 11.03 | 11.03 | 0.0016545 | 2.5 | 8.6 | 4 | 100000000000 | 20000 | 4.5 | 13 | 23.251 | 107.858 | 4 | 35.296 | 141.184 | 100 | 589.4404 | 122.0512 | 201.7209 | 634.8448
2 | n | 55 | 2 | 2 | 6.64 | 13 | 13 | 0.002145 | 2.5 | 6.7 | 8 | 45000000000 | 9000 | 3.5 | 11 | 25.6 | 98.1 | 4 | 21.905 | 87.62 | 100 | 618.9372 | 122.0512 | 158.9131 | 650.5637
3 | p | 100 | 2 | 2 | 9.64 | 19 | 19 | 0.0057 | 1.7 | 4 | 8 | 9000000000 | 1800 | 2.5 | 7.5 | 34.8 | 83.5 | 4 | 14.06 | 56.24 | 200 | 548.8828 | 172.6065 | 180.0511 | 602.8961
4a | p | 100 | 2 | 3 | 11.46 | 22.64 | 29.297 | 0.0087891 | 1.7 | 4 | 8 | 750000000 | 150 | 1.1 | 3.2 | 50.9049 | 120.388 | 2.666667 | 7.177765 | 19.14071 | 500 | 609.731 | 334.251 | 203.4079 | 724.4794
4b | p | 100 | 2 | 3 | 11.98 | 23.68 | 30.337 | 0.0091011 | 1.7 | 4 | 8 | 750000000 | 150 | 1.1 | 3.2 | 52.6729 | 124.548 | 2.666667 | 7.432565 | 19.82017 | 500 | 641.7158 | 334.251 | 206.9868 | 752.5732
5a | p | 100 | 3 | 4 | 10.22 | 30.24 | 36.897 | 0.0110691 | 1.7 | 4 | 10 | 350000000 | 70 | 1.1 | 3.2 | 63.8249 | 150.788 | 2.5 | 8.154237 | 20.3855925 | 800 | 676.3954 | 436.6637 | 274.2362 | 850.5242
5b | p | 100 | 3 | 4 | 10.6 | 31.38 | 38.037 | 0.0114111 | 1.7 | 4 | 10 | 350000000 | 70 | 1.1 | 3.2 | 65.7629 | 155.348 | 2.5 | 8.406177 | 21.0154425 | 800 | 707.3932 | 436.6637 | 278.4405 | 876.7038

## z-side
|  |  | I_leak/L |  | α |  | Safety |  | T
|  |  | (A/cm) |  | (A/cm) |  | Factor |  | (K)
|  |  | 2e-09 |  | 4e-17 |  | 5 |  | 300
Layer | Sensorside | Readout pitch | # max ganging multipli- city | Barrel sensor width | Total module strip length | Total strip volume | C/L | Rs/L | Poly- silicon R_bias | n-equiv. fluence Φ | Radiation induced current / volume | Max Fanout C | Max Fanout Rs | Total C | Total Rs | Total R_bias | Total leakage current | Voltage drop on R_bias | Shaping time | ENC from Rs | ENC from Rbias | ENC from I_leak | ENC from Rs + Rbias + I_leak
|  | (µm) |  | (cm) | (cm) | (cm^3) | (pF/cm) | (ohm/cm) | (Mohm) | (cm^-2) | (nA/cm^3) | (pF) | (ohm) | (pF) | (ohm) | (Mohm) | (nA) | (mV) | (ns) | (e) | (e) | (e) | (e)
1 | p | 100 | 2 | 4.13 | 7.98 | 0.002394 | 1.7 | 4 | 4 | 100000000000 | 20000 |  |  | 13.566 | 31.92 | 2 | 49.476 | 98.952 | 100 | 187.0921 | 172.6065 | 238.8281 | 349.0492
2 | p | 100 | 2 | 4.94 | 9.6 | 0.00288 | 1.7 | 4 | 8 | 45000000000 | 9000 |  |  | 16.32 | 38.4 | 4 | 27.84 | 111.36 | 100 | 246.8641 | 122.0512 | 179.1525 | 328.5331
3 | n | 110 | 2 | 7.15 | 14.02 | 0.0046266 | 1.7 | 6.7 | 8 | 9000000000 | 1800 | 15.5 | 48 | 39.334 | 141.934 | 4 | 11.13188 | 44.52752 | 200 | 808.8509 | 172.6065 | 160.2092 | 842.4368
4a | n | 210 | 3 | 5.28 | 15.42 | 0.0097146 | 1.7 | 3 | 8 | 750000000 | 150 |  |  | 26.214 | 46.26 | 2.666667 | 4.54119 | 12.10984 | 500 | 194.636 | 334.251 | 161.7924 | 419.2657
4b | n | 210 | 3 | 5.28 | 15.42 | 0.0097146 | 1.7 | 3 | 8 | 750000000 | 150 |  |  | 26.214 | 46.26 | 2.666667 | 4.54119 | 12.10984 | 500 | 194.636 | 334.251 | 161.7924 | 419.2657
5a | n | 210 | 3 | 5.28 | 15.42 | 0.0097146 | 1.7 | 3 | 10 | 350000000 | 70 |  |  | 26.214 | 46.26 | 3.333333 | 3.764022 | 12.54674 | 800 | 153.8733 | 378.1619 | 186.3199 | 448.7744
5b | n | 210 | 3 | 5.28 | 15.42 | 0.0097146 | 1.7 | 3 | 10 | 350000000 | 70 |  |  | 26.214 | 46.26 | 3.333333 | 3.764022 | 12.54674 | 800 | 153.8733 | 378.1619 | 186.3199 | 448.7744
Layer | Sensorside | Readout pitch | Pairing multipli- city | Barrel sensor width | Total module strip length | Total strip volume | C/L | Rs/L | Poly- silicon R_bias | n-equiv. fluence Φ | Radiation induced current / volume | Max Fanout C | Max Fanout Rs | Total C | Total Rs | Total R_bias | Total leakage current | Voltage drop on R_bias | Shaping time | ENC from Rs | ENC from Rbias | ENC from I_leak | ENC from Rs + Rbias + I_leak
|  | (µm) |  | (cm) | (cm) | (cm^3) | (pF/cm) | (ohm/cm) | (Mohm) | (cm^-2) | (nA/cm^3) | (pF) | (ohm) | (pF) | (ohm) | (Mohm) | (nA) | (mV) | (ns) | (e) | (e) | (e) | (e)
1x1 | p | 100 | 1 | 4.13 | 3.99 | 0.001197 | 1.7 | 4 | 4 | 100000000000 | 20000 | 11 | 34 | 17.783 | 49.96 | 4 | 24.738 | 98.952 | 100 | 306.8233 | 122.0512 | 168.877 | 370.8861
1x2 | p | 100 | 2 | 4.13 | 3.99 | 0.002394 | 2.3 | 4 | 4 | 100000000000 | 20000 | 6.5 | 20 | 15.677 | 27.98 | 2 | 49.476 | 98.952 | 100 | 202.4226 | 172.6065 | 238.8281 | 357.5007
2x1 | p | 100 | 1 | 4.94 | 4.8 | 0.00144 | 1.7 | 4 | 8 | 45000000000 | 9000 | 11.5 | 35 | 19.66 | 54.2 | 8 | 13.92 | 111.36 | 100 | 353.3095 | 86.30324 | 126.6799 | 385.1281
2x2 | p | 100 | 2 | 4.94 | 4.8 | 0.00288 | 2.3 | 4 | 8 | 45000000000 | 9000 | 8.3 | 26 | 19.34 | 35.6 | 4 | 27.84 | 111.36 | 100 | 281.6784 | 122.0512 | 179.1525 | 355.4361
3x1 | n | 110 | 1 | 7.15 | 7.01 | 0.0023133 | 1.6 | 6.7 | 8 | 9000000000 | 1800 | 13.8 | 43 | 25.016 | 89.967 | 8 | 5.56594 | 44.52752 | 200 | 409.5591 | 122.0512 | 113.285 | 442.1184
3x2 | n | 110 | 2 | 7.15 | 7.01 | 0.0046266 | 2.3 | 6.7 | 8 | 9000000000 | 1800 | 7 | 22 | 23.123 | 45.4835 | 4 | 11.13188 | 44.52752 | 200 | 269.171 | 172.6065 | 160.2092 | 357.6493
3x3 | n | 110 | 3 | 7.15 | 7.01 | 0.0069399 | 2.8 | 6.7 | 8 | 9000000000 | 1800 | 4.4 | 14 | 24.028 | 29.65567 | 2.666667 | 16.69782 | 44.52752 | 200 | 225.8544 | 211.3989 | 196.2154 | 366.3335