## Foglio1
P/N | NTCG103JF103FT1S
R25 | 10 | kƒ¶ +/- | 1 | %
B25/85 | 3435 | K +/- | 1 | %
Temp | Min | Nom | Max | B25/T | -dT | dT
(degC) | (k ohm) | (k ohm) | (k ohm) | (K) | (degC) | (degC)
-40 | 181.2 | 188.5 | 196.1 | 3140 | -0.7 | 0.7
-39 | 171.8 | 178.6 | 185.6 | 3144 | -0.7 | 0.7
-38 | 162.9 | 169.2 | 175.8 | 3148 | -0.7 | 0.7
-37 | 154.5 | 160.4 | 166.6 | 3152 | -0.7 | 0.7
-36 | 146.5 | 152.1 | 157.9 | 3155 | -0.7 | 0.7
-35 | 139.1 | 144.3 | 149.7 | 3159 | -0.7 | 0.7
-34 | 132 | 136.9 | 141.9 | 3162 | -0.7 | 0.7
-33 | 125.4 | 130 | 134.7 | 3166 | -0.6 | 0.7
-32 | 119.1 | 123.4 | 127.8 | 3169 | -0.6 | 0.6
-31 | 113.2 | 117.2 | 121.3 | 3173 | -0.6 | 0.6
-30 | 107.6 | 111.3 | 115.2 | 3176 | -0.6 | 0.6
-29 | 102.3 | 105.8 | 109.4 | 3180 | -0.6 | 0.6
-28 | 97.3 | 100.6 | 104 | 3183 | -0.6 | 0.6
-27 | 92.57 | 95.64 | 98.8 | 3187 | -0.6 | 0.6
-26 | 88.09 | 90.97 | 93.93 | 3190 | -0.6 | 0.6
-25 | 83.86 | 86.56 | 89.33 | 3194 | -0.6 | 0.6
-24 | 79.85 | 82.38 | 84.98 | 3197 | -0.6 | 0.6
-23 | 76.06 | 78.43 | 80.86 | 3200 | -0.6 | 0.6
-22 | 72.47 | 74.69 | 76.97 | 3203 | -0.6 | 0.6
-21 | 69.06 | 71.14 | 73.28 | 3207 | -0.6 | 0.6
-20 | 65.84 | 67.79 | 69.79 | 3210 | -0.6 | 0.6
-19 | 62.78 | 64.61 | 66.49 | 3213 | -0.6 | 0.6
-18 | 59.88 | 61.6 | 63.35 | 3216 | -0.6 | 0.6
-17 | 57.13 | 58.74 | 60.39 | 3220 | -0.6 | 0.6
-16 | 54.53 | 56.03 | 57.58 | 3223 | -0.6 | 0.6
-15 | 52.05 | 53.46 | 54.91 | 3226 | -0.6 | 0.6
-14 | 49.7 | 51.03 | 52.38 | 3229 | -0.5 | 0.5
-13 | 47.47 | 48.71 | 49.99 | 3232 | -0.5 | 0.5
-12 | 45.35 | 46.52 | 47.71 | 3235 | -0.5 | 0.5
-11 | 43.34 | 44.43 | 45.55 | 3238 | -0.5 | 0.5
-10 | 41.42 | 42.45 | 43.5 | 3241 | -0.5 | 0.5
-9 | 39.61 | 40.57 | 41.55 | 3244 | -0.5 | 0.5
-8 | 37.88 | 38.78 | 39.7 | 3247 | -0.5 | 0.5
-7 | 36.23 | 37.08 | 37.95 | 3250 | -0.5 | 0.5
-6 | 34.67 | 35.46 | 36.28 | 3253 | -0.5 | 0.5
-5 | 33.18 | 33.93 | 34.69 | 3256 | -0.5 | 0.5
-4 | 31.76 | 32.46 | 33.18 | 3258 | -0.5 | 0.5
-3 | 30.41 | 31.07 | 31.74 | 3261 | -0.5 | 0.5
-2 | 29.13 | 29.75 | 30.37 | 3264 | -0.5 | 0.5
-1 | 27.91 | 28.49 | 29.07 | 3267 | -0.5 | 0.5
0 | 26.74 | 27.28 | 27.83 | 3270 | -0.5 | 0.5
1 | 25.63 | 26.14 | 26.66 | 3272 | -0.5 | 0.4
2 | 24.57 | 25.05 | 25.53 | 3275 | -0.4 | 0.4
3 | 23.56 | 24.01 | 24.46 | 3278 | -0.4 | 0.4
4 | 22.6 | 23.02 | 23.44 | 3280 | -0.4 | 0.4
5 | 21.68 | 22.07 | 22.47 | 3283 | -0.4 | 0.4
6 | 20.8 | 21.17 | 21.54 | 3286 | -0.4 | 0.4
7 | 19.97 | 20.31 | 20.66 | 3288 | -0.4 | 0.4
8 | 19.17 | 19.49 | 19.82 | 3291 | -0.4 | 0.4
9 | 18.41 | 18.71 | 19.01 | 3294 | -0.4 | 0.4
10 | 17.68 | 17.96 | 18.25 | 3296 | -0.4 | 0.4
11 | 16.98 | 17.25 | 17.52 | 3299 | -0.4 | 0.4
12 | 16.32 | 16.57 | 16.82 | 3301 | -0.4 | 0.4
13 | 15.68 | 15.91 | 16.15 | 3304 | -0.4 | 0.4
14 | 15.08 | 15.29 | 15.51 | 3306 | -0.4 | 0.4
15 | 14.49 | 14.7 | 14.9 | 3308 | -0.3 | 0.3
16 | 13.94 | 14.13 | 14.32 | 3311 | -0.3 | 0.3
17 | 13.41 | 13.59 | 13.76 | 3313 | -0.3 | 0.3
18 | 12.9 | 13.07 | 13.23 | 3316 | -0.3 | 0.3
19 | 12.41 | 12.57 | 12.72 | 3318 | -0.3 | 0.3
20 | 11.95 | 12.09 | 12.24 | 3320 | -0.3 | 0.3
21 | 11.5 | 11.64 | 11.77 | 3323 | -0.3 | 0.3
22 | 11.08 | 11.2 | 11.33 | 3325 | -0.3 | 0.3
23 | 10.67 | 10.78 | 10.9 | 3327 | -0.3 | 0.3
24 | 10.28 | 10.38 | 10.49 | 3330 | -0.3 | 0.3
25 | 9.9 | 10 | 10.1 | 3332 | -0.3 | 0.3
26 | 9.533 | 9.633 | 9.733 | 3334 | -0.3 | 0.3
27 | 9.182 | 9.282 | 9.381 | 3336 | -0.3 | 0.3
28 | 8.845 | 8.945 | 9.044 | 3338 | -0.3 | 0.3
29 | 8.523 | 8.622 | 8.721 | 3341 | -0.3 | 0.3
30 | 8.213 | 8.312 | 8.41 | 3343 | -0.3 | 0.3
31 | 7.917 | 8.015 | 8.113 | 3345 | -0.3 | 0.3
32 | 7.633 | 7.73 | 7.827 | 3347 | -0.4 | 0.3
33 | 7.36 | 7.456 | 7.553 | 3349 | -0.4 | 0.4
34 | 7.099 | 7.194 | 7.29 | 3351 | -0.4 | 0.4
35 | 6.848 | 6.942 | 7.037 | 3353 | -0.4 | 0.4
36 | 6.607 | 6.7 | 6.795 | 3355 | -0.4 | 0.4
37 | 6.376 | 6.468 | 6.562 | 3357 | -0.4 | 0.4
38 | 6.154 | 6.245 | 6.338 | 3359 | -0.4 | 0.4
39 | 5.941 | 6.031 | 6.123 | 3361 | -0.4 | 0.4
40 | 5.736 | 5.826 | 5.916 | 3363 | -0.4 | 0.4
41 | 5.54 | 5.628 | 5.717 | 3365 | -0.5 | 0.5
42 | 5.351 | 5.438 | 5.526 | 3367 | -0.5 | 0.5
43 | 5.17 | 5.255 | 5.342 | 3369 | -0.5 | 0.5
44 | 4.995 | 5.08 | 5.166 | 3371 | -0.5 | 0.5
45 | 4.827 | 4.911 | 4.996 | 3373 | -0.5 | 0.5
46 | 4.666 | 4.749 | 4.832 | 3374 | -0.5 | 0.5
47 | 4.511 | 4.592 | 4.675 | 3376 | -0.5 | 0.5
48 | 4.362 | 4.442 | 4.523 | 3378 | -0.6 | 0.6
49 | 4.219 | 4.297 | 4.377 | 3380 | -0.6 | 0.6
50 | 4.081 | 4.158 | 4.237 | 3382 | -0.6 | 0.6
51 | 3.948 | 4.024 | 4.102 | 3384 | -0.6 | 0.6
52 | 3.82 | 3.895 | 3.971 | 3385 | -0.6 | 0.6
53 | 3.697 | 3.771 | 3.846 | 3387 | -0.6 | 0.6
54 | 3.578 | 3.651 | 3.725 | 3389 | -0.6 | 0.6
55 | 3.464 | 3.536 | 3.609 | 3390 | -0.6 | 0.6
56 | 3.354 | 3.425 | 3.496 | 3392 | -0.7 | 0.7
57 | 3.249 | 3.318 | 3.388 | 3394 | -0.7 | 0.7
58 | 3.146 | 3.215 | 3.284 | 3396 | -0.7 | 0.7
59 | 3.048 | 3.115 | 3.183 | 3397 | -0.7 | 0.7
60 | 2.953 | 3.019 | 3.086 | 3399 | -0.7 | 0.7
61 | 2.862 | 2.927 | 2.992 | 3400 | -0.7 | 0.7
62 | 2.774 | 2.837 | 2.902 | 3402 | -0.7 | 0.7
63 | 2.689 | 2.751 | 2.815 | 3404 | -0.8 | 0.8
64 | 2.607 | 2.668 | 2.731 | 3405 | -0.8 | 0.8
65 | 2.528 | 2.588 | 2.65 | 3407 | -0.8 | 0.8
66 | 2.452 | 2.511 | 2.571 | 3408 | -0.8 | 0.8
67 | 2.378 | 2.436 | 2.496 | 3410 | -0.8 | 0.8
68 | 2.307 | 2.364 | 2.423 | 3411 | -0.8 | 0.8
69 | 2.238 | 2.295 | 2.352 | 3413 | -0.8 | 0.8
70 | 2.172 | 2.227 | 2.284 | 3414 | -0.9 | 0.9
71 | 2.108 | 2.163 | 2.218 | 3416 | -0.9 | 0.9
72 | 2.047 | 2.1 | 2.154 | 3417 | -0.9 | 0.9
73 | 1.987 | 2.039 | 2.093 | 3419 | -0.9 | 0.9
74 | 1.929 | 1.981 | 2.033 | 3420 | -0.9 | 0.9
75 | 1.874 | 1.924 | 1.976 | 3422 | -0.9 | 0.9
76 | 1.82 | 1.869 | 1.92 | 3423 | -1 | 1
77 | 1.768 | 1.817 | 1.866 | 3424 | -1 | 1
78 | 1.718 | 1.765 | 1.814 | 3426 | -1 | 1
79 | 1.669 | 1.716 | 1.764 | 3427 | -1 | 1
80 | 1.622 | 1.668 | 1.715 | 3428 | -1 | 1
81 | 1.577 | 1.622 | 1.668 | 3430 | -1 | 1
82 | 1.533 | 1.577 | 1.623 | 3431 | -1 | 1
83 | 1.49 | 1.534 | 1.579 | 3432 | -1.1 | 1.1
84 | 1.449 | 1.492 | 1.536 | 3434 | -1.1 | 1.1
85 | 1.409 | 1.451 | 1.494 | 3435 | -1.1 | 1.1
86 | 1.371 | 1.412 | 1.454 | 3436 | -1.1 | 1.1
87 | 1.334 | 1.374 | 1.416 | 3438 | -1.1 | 1.1
88 | 1.298 | 1.337 | 1.378 | 3439 | -1.1 | 1.1
89 | 1.263 | 1.302 | 1.342 | 3440 | -1.2 | 1.2
90 | 1.229 | 1.267 | 1.306 | 3441 | -1.2 | 1.2
91 | 1.196 | 1.234 | 1.272 | 3442 | -1.2 | 1.2
92 | 1.164 | 1.201 | 1.239 | 3444 | -1.2 | 1.2
93 | 1.133 | 1.17 | 1.207 | 3445 | -1.2 | 1.2
94 | 1.104 | 1.139 | 1.176 | 3446 | -1.2 | 1.2
95 | 1.075 | 1.11 | 1.146 | 3447 | -1.3 | 1.3
96 | 1.047 | 1.081 | 1.117 | 3448 | -1.3 | 1.3
97 | 1.02 | 1.053 | 1.088 | 3449 | -1.3 | 1.3
98 | 0.993 | 1.027 | 1.061 | 3451 | -1.3 | 1.3
99 | 0.968 | 1.001 | 1.034 | 3452 | -1.3 | 1.3
100 | 0.943 | 0.975 | 1.008 | 3453 | -1.3 | 1.3
101 | 0.919 | 0.951 | 0.983 | 3454 | -1.4 | 1.4
102 | 0.896 | 0.927 | 0.959 | 3455 | -1.4 | 1.4
103 | 0.873 | 0.904 | 0.935 | 3456 | -1.4 | 1.4
104 | 0.852 | 0.881 | 0.912 | 3457 | -1.4 | 1.4
105 | 0.83 | 0.86 | 0.89 | 3458 | -1.4 | 1.4
106 | 0.81 | 0.838 | 0.868 | 3459 | -1.4 | 1.4
107 | 0.79 | 0.818 | 0.847 | 3460 | -1.5 | 1.5
108 | 0.77 | 0.798 | 0.827 | 3461 | -1.5 | 1.5
109 | 0.752 | 0.779 | 0.807 | 3462 | -1.5 | 1.5
110 | 0.733 | 0.76 | 0.788 | 3463 | -1.5 | 1.5
111 | 0.715 | 0.742 | 0.769 | 3464 | -1.5 | 1.5
112 | 0.698 | 0.724 | 0.751 | 3465 | -1.5 | 1.6
113 | 0.681 | 0.707 | 0.733 | 3466 | -1.6 | 1.6
114 | 0.665 | 0.69 | 0.716 | 3467 | -1.6 | 1.6
115 | 0.649 | 0.674 | 0.699 | 3468 | -1.6 | 1.6
116 | 0.634 | 0.658 | 0.683 | 3469 | -1.6 | 1.6
117 | 0.619 | 0.643 | 0.667 | 3470 | -1.6 | 1.6
118 | 0.605 | 0.628 | 0.652 | 3471 | -1.7 | 1.7
119 | 0.59 | 0.613 | 0.637 | 3472 | -1.7 | 1.7
120 | 0.577 | 0.599 | 0.622 | 3473 | -1.7 | 1.7
121 | 0.563 | 0.585 | 0.608 | 3474 | -1.7 | 1.7
122 | 0.55 | 0.572 | 0.595 | 3475 | -1.7 | 1.7
123 | 0.538 | 0.559 | 0.581 | 3476 | -1.7 | 1.8
124 | 0.526 | 0.546 | 0.568 | 3477 | -1.8 | 1.8
125 | 0.514 | 0.534 | 0.556 | 3478 | -1.8 | 1.8
126 | 0.502 | 0.522 | 0.543 | 3478 | -1.8 | 1.8
127 | 0.491 | 0.511 | 0.531 | 3479 | -1.8 | 1.8
128 | 0.48 | 0.499 | 0.52 | 3480 | -1.8 | 1.9
129 | 0.469 | 0.488 | 0.508 | 3481 | -1.9 | 1.9
130 | 0.459 | 0.478 | 0.497 | 3482 | -1.9 | 1.9
131 | 0.448 | 0.467 | 0.486 | 3483 | -1.9 | 1.9
132 | 0.439 | 0.457 | 0.476 | 3484 | -1.9 | 1.9
133 | 0.429 | 0.447 | 0.466 | 3484 | -1.9 | 2
134 | 0.42 | 0.437 | 0.456 | 3485 | -2 | 2
135 | 0.411 | 0.428 | 0.446 | 3486 | -2 | 2
136 | 0.402 | 0.419 | 0.437 | 3487 | -2 | 2
137 | 0.393 | 0.41 | 0.427 | 3488 | -2 | 2
138 | 0.385 | 0.401 | 0.419 | 3489 | -2 | 2.1
139 | 0.376 | 0.393 | 0.41 | 3489 | -2.1 | 2.1
140 | 0.368 | 0.385 | 0.401 | 3490 | -2.1 | 2.1
141 | 0.361 | 0.376 | 0.393 | 3491 | -2.1 | 2.1
142 | 0.353 | 0.369 | 0.385 | 3492 | -2.1 | 2.1
143 | 0.346 | 0.361 | 0.377 | 3492 | -2.1 | 2.2
144 | 0.339 | 0.354 | 0.369 | 3493 | -2.2 | 2.2
145 | 0.331 | 0.346 | 0.362 | 3494 | -2.2 | 2.2
146 | 0.325 | 0.339 | 0.354 | 3495 | -2.2 | 2.2
147 | 0.318 | 0.332 | 0.347 | 3495 | -2.2 | 2.2
148 | 0.311 | 0.326 | 0.34 | 3496 | -2.2 | 2.3
149 | 0.305 | 0.319 | 0.333 | 3497 | -2.3 | 2.3
150 | 0.299 | 0.313 | 0.327 | 3498 | -2.3 | 2.3