## Sheet1
| Requirement | LAAPD 2/crystal | Excelitas 2/crystal | Excelitas 4/crystal
Costo |  | 1000 | 400 | 800
Area rivelatore (area attiva) |  | 1cmx1cm | 0.56cmx0.56cm
ENE no shaping (MeV) |  | 1.6±0.1 | 1.7±0.2 | 1.6±0.1
ENE after shaping |  | 0.77±0.15
ENE single channel |  |  |  | 2.0±0.1; 2.0±0.1; 1.9±0.1; 1.7±0.1
ENE sum |  | 0.77 |  | 1.0±0.05(stat)
ENE vs temp. |  | (4.3±0.2)% per deg C (*) |  | (+0.16±0.9)% per deg C
gamma irradiation (100 Gy/anno) |  | Gain*QE, no significant change
neutron irradiation (10^11 neutrons/yr cm^2) |  | noise level, with 10^11 neutrons/cm^2 noise level is *2, after 10^12 neutrons/cm^2 noise level is *3. Gain*QE, slight change after 10^12 neutrons/cm^2
gain vs temp. |  | (-3.0±0.2)% per deg C (*) |  | (-3.0±0.2)% per deg C (*)
gain vs voltage |  | (+6.2±0.2)% per Volt |  | (+5.2±0.2)% per Volt
vbias vs temp.
APD response vs lungh. D'onda (315/420 ) |  | (1.25±0.15)%
photosens. Production uniformity |  | DeltaV(differenza working points for different APD's) < 2 Volt
utiizzo in esperimenti |  | CMS
Hamamatsu vs Excelitas (ditta) |  | infinito | zero
time stabilities |  | 80 hours --> spread 2.5±0.08
QE at 315nm
# FE channels |  | 32 | 64
# DAQ channels |  | 32 | 64
T = 25°C